## Sheet1
Grading | BC-I |  | BC-II |  | RAP
Seive size (mm) | Cumulative % by weight of total aggregate passing
| Min | Max | Min | Max | wt retained | cum wt retained | wt passed | %passed
26.5 | 100 | 100
19 | 90 | 100 | 100 | 100 | 0 | 0 | 1.111 | 100
13.2 | 59 | 79 | 90 | 100 | 0 | 0 | 1.111 | 100
9.5 | 52 | 72 | 70 | 88 | 0.104 | 0.104 | 1.007 | 90.63906
4.75 | 35 | 55 | 53 | 71 | 0.61 | 0.714 | 0.397 | 35.73357
2.36 | 28 | 44 | 42 | 58 | 0.165 | 0.879 | 0.232 | 20.88209
1.18 | 20 | 34 | 34 | 48 | 0.082 | 0.961 | 0.15 | 13.50135
0.6 | 15 | 27 | 26 | 38 | 0.039 | 1 | 0.111 | 9.990999
0.3 | 10 | 20 | 18 | 28 | 0.018 | 1.018 | 0.093 | 8.370837
0.15 | 5 | 13 | 12 | 20 | 0.025 | 1.043 | 0.068 | 6.120612
0.075 | 2 | 8 | 4 | 10 | 0.05 | 1.093 | 0.018 | 1.620162
Bitumen in mix | 5.2 |  | 5.4